## Worksheet
SE-T70 END PLUG
Ordering data
Product type description | SE-T70 END PLUG
Article number (order number) | 101167879
EAN (European Article Number) | 4030661521336
eCl@ss number, version 12.0 | 27-27-34-91
eCl@ss number, version 11.0 | 27-27-34-91
eCl@ss number, version 9.0 | 27-27-34-91
ETIM number, version 7.0 | EC002887
ETIM number, version 6.0 | EC002887
General data
Resistance against permanent deformation | Good
Material resistance (acids) | Good
Material of the rubber profile | EPDM, 65 Shore A
Colour of the Contact element | Black
Gross weight | 9 g
Mechanical data - Dimensions
Width | 30 mm
Height, approx. | 70 mm
Ambient conditions
Material temperature resistance (short-term) | -50 ... +170 °C
Material temperature resistance (long-term) | -30 ... +140 °C
Notes - Chemical resistance
Material resistance (fuel) | Low
Material resistance (solvents) | low to satisfactory
Material resistance (oil) | Low
Material resistance, (rebound elasticity at 20 C) | Good
Schmersal Ltd., Sparrowhawk Close, WR14 1GL Malvern
The details and data referred to have been carefully checked. Images may diverge from original. Further technical data can be found in the manual. Technical amendments and errors possible.
Generated on: 14/10/2025, 04:33